## Data
No. | f'c,p | f'c,j | b | d | Lp | fyAs | fytAst | TOR | CTOJ | IT | Mu,exp
| MPa | MPa | mm | mm | mm | kN | kN |  |  |  | kNm
1 | 92.492 | 92.492 | 1600 | 135 | 300 | 2312.715 | 846.0686 | U-bar | UHPC | Dovetail-shaped | 389.4
2 | 92.492 | 92.492 | 1600 | 135 | 300 | 2312.715 | 846.0686 | U-bar | UHPC | Dovetail-shaped | 392.15
3 | 92.492 | 92.492 | 1600 | 135 | 300 | 2312.715 | 846.0686 | U-bar | UHPC | Dovetail-shaped | 393.8
4 | 32.16 | 108.832 | 300 | 130 | 120 | 180.9557 | 47.12389 | Straight bar | UHPC | Straight-shaped | 25.11
5 | 32.16 | 108.832 | 300 | 130 | 120 | 180.9557 | 47.12389 | Straight bar | UHPC | Straight-shaped | 25.875
6 | 32.16 | 108.832 | 300 | 130 | 120 | 180.9557 | 47.12389 | Straight bar | UHPC | Straight-shaped | 26.775
7 | 32.16 | 108.832 | 300 | 130 | 120 | 180.9557 | 47.12389 | Straight bar | UHPC | Straight-shaped | 28.8
8 | 32.16 | 108.832 | 300 | 130 | 120 | 271.4336 | 47.12389 | Straight bar | UHPC | Straight-shaped | 31.32
9 | 32.16 | 108.832 | 300 | 130 | 120 | 271.4336 | 47.12389 | Straight bar | UHPC | Straight-shaped | 32.94
10 | 32.16 | 108.832 | 300 | 130 | 120 | 180.9557 | 47.12389 | Straight bar | UHPC | Notched-shaped | 27.6975
11 | 32.16 | 108.832 | 300 | 130 | 120 | 180.9557 | 47.12389 | Straight bar | UHPC | Notched-shaped | 29.3625
12 | 32.16 | 108.832 | 300 | 130 | 120 | 180.9557 | 47.12389 | Straight bar | UHPC | Diamond-shaped | 25.3125
13 | 32.16 | 108.832 | 300 | 130 | 120 | 180.9557 | 47.12389 | Straight bar | UHPC | Diamond-shaped | 27.0675
14 | 44 | 49.68 | 800 | 221 | 440 | 903.2079 | 1541.818 | U-bar | NC | Straight-shaped | 222.84
15 | 44 | 49.68 | 800 | 221 | 440 | 903.2079 | 1541.818 | U-bar | NC | Straight-shaped | 214.56
16 | 44 | 49.68 | 800 | 221 | 440 | 903.2079 | 1541.818 | U-bar | NC | Straight-shaped | 207.9
17 | 44 | 49.68 | 800 | 221 | 440 | 903.2079 | 1541.818 | U-bar | NC | T-shaped | 212.82
18 | 27.68 | 89.68 | 300 | 368 | 250 | 123.1504 | 0 | Straight bar | UHPC | Straight-shaped | 49
19 | 27.68 | 89.68 | 300 | 368 | 250 | 184.7256 | 0 | Straight bar | UHPC | Straight-shaped | 69
20 | 27.68 | 89.68 | 300 | 368 | 250 | 184.7256 | 0 | Straight bar | UHPC | Straight-shaped | 69
21 | 27.68 | 89.68 | 300 | 368 | 250 | 184.7256 | 0 | Straight bar | UHPC | Straight-shaped | 73.5
22 | 27.68 | 89.68 | 300 | 368 | 250 | 246.3009 | 0 | Straight bar | UHPC | Straight-shaped | 88
23 | 27.68 | 89.68 | 300 | 368 | 250 | 246.3009 | 0 | Straight bar | UHPC | Straight-shaped | 92
24 | 27.68 | 89.68 | 300 | 368 | 250 | 246.3009 | 0 | Straight bar | UHPC | Straight-shaped | 96
25 | 106.02 | 106.02 | 150 | 270 | 120 | 163.7423 | 0 | Straight bar | UHPC | Straight-shaped | 43.5
26 | 106.02 | 106.02 | 150 | 270 | 120 | 163.7423 | 0 | Straight bar | UHPC | Diamond-shaped | 55.5
27 | 106.02 | 106.02 | 150 | 270 | 120 | 163.7423 | 0 | Straight bar | UHPC | T-shaped | 58
28 | 106.02 | 106.02 | 150 | 270 | 120 | 163.7423 | 0 | Straight bar | UHPC | T-shaped | 56.5
29 | 106.02 | 106.02 | 150 | 270 | 120 | 163.7423 | 0 | Straight bar | UHPC | T-shaped | 59.3
30 | 92.492 | 92.492 | 800 | 135 | 150 | 1300.902 | 211.5172 | U-bar | UHPC | Dovetail-shaped | 194.375
31 | 92.492 | 92.492 | 800 | 135 | 150 | 1300.902 | 211.5172 | U-bar | UHPC | Dovetail-shaped | 181.25
32 | 92.492 | 92.492 | 800 | 135 | 150 | 1300.902 | 211.5172 | U-bar | UHPC | Dovetail-shaped | 183.125
33 | 107.54 | 107.54 | 800 | 135 | 150 | 1300.902 | 211.5172 | U-bar | UHPC | Dovetail-shaped | 201.25
34 | 92.492 | 92.492 | 800 | 135 | 150 | 1300.902 | 211.5172 | Straight bar | UHPC | Dovetail-shaped | 133.125
35 | 34.26005 | 57.598802 | 300 | 150 | 200 | 166.8514 | 0 | Headed bar | HSC | Diamond-shaped | 16.82021
36 | 34.26005 | 57.598802 | 300 | 150 | 200 | 166.8514 | 0 | Headed bar | HSC | Diamond-shaped | 17.30691
37 | 34.26005 | 57.598802 | 300 | 150 | 200 | 166.8514 | 0 | Headed bar | HSC | Diamond-shaped | 15.90479
38 | 34.26005 | 57.598802 | 300 | 150 | 200 | 166.8514 | 0 | Headed bar | HSC | Diamond-shaped | 16.09326
39 | 34.26005 | 57.598802 | 300 | 150 | 200 | 166.8514 | 0 | Headed bar | HSC | Diamond-shaped | 16.09326
40 | 34.26005 | 57.598802 | 300 | 150 | 200 | 166.8514 | 0 | Headed bar | HSC | Diamond-shaped | 17.50424
41 | 43.6 | 40.4 | 914 | 157 | 762 | 560.9628 | 592.5169 | Straight bar | NC | Diamond-shaped | 106.306
42 | 43.4 | 37.8 | 914 | 157 | 762 | 560.9628 | 592.5169 | Straight bar | NC | Diamond-shaped | 108.03925
43 | 48 | 48 | 1000 | 180 | 100 | 879.6459 | 804.2477 | Straight bar | NC | Straight-shaped | 94.01
44 | 48 | 48 | 1000 | 180 | 500 | 879.6459 | 804.2477 | Straight bar | NC | Straight-shaped | 154.84
45 | 48 | 48 | 1000 | 180 | 300 | 879.6459 | 804.2477 | U-bar | NC | Straight-shaped | 182.49
46 | 48 | 48 | 1000 | 180 | 350 | 879.6459 | 804.2477 | U-bar | NC | Straight-shaped | 199.08
47 | 48 | 48 | 1000 | 180 | 400 | 879.6459 | 804.2477 | U-bar | NC | Straight-shaped | 199.08
48 | 48 | 48 | 1000 | 180 | 450 | 879.6459 | 804.2477 | U-bar | NC | Straight-shaped | 204.61
49 | 48 | 48 | 1000 | 180 | 500 | 879.6459 | 804.2477 | U-bar | NC | Straight-shaped | 210.14
50 | 48 | 48 | 1000 | 180 | 100 | 879.6459 | 804.2477 | Straight bar | NC | Straight-shaped | 77.42
51 | 48 | 48 | 1000 | 180 | 500 | 879.6459 | 804.2477 | Straight bar | NC | Straight-shaped | 160.37
52 | 48 | 48 | 1000 | 180 | 300 | 879.6459 | 804.2477 | U-bar | NC | Straight-shaped | 182.49
53 | 48 | 48 | 1000 | 180 | 350 | 879.6459 | 804.2477 | U-bar | NC | Straight-shaped | 188.02
54 | 48 | 48 | 1000 | 180 | 400 | 879.6459 | 804.2477 | U-bar | NC | Straight-shaped | 199.08
55 | 48 | 48 | 1000 | 180 | 450 | 879.6459 | 804.2477 | U-bar | NC | Straight-shaped | 199.08
56 | 48 | 48 | 1000 | 180 | 500 | 879.6459 | 804.2477 | U-bar | NC | Straight-shaped | 204.61
57 | 126.16 | 114.1064 | 550 | 94 | 150 | 226.1947 | 135.7168 | Straight bar | UHPC | Diamond-shaped | 38.48
58 | 126.16 | 114.1064 | 550 | 94 | 140 | 226.1947 | 271.4336 | Straight bar | UHPC | T-shaped | 58.76
59 | 126.16 | 114.1064 | 550 | 94 | 140 | 226.1947 | 271.4336 | Straight bar | UHPC | T-shaped | 58.518
60 | 126.16 | 114.1064 | 550 | 94 | 150 | 226.1947 | 135.7168 | Straight bar | UHPC | Diamond-shaped | 46.06
61 | 126.16 | 114.1064 | 550 | 94 | 150 | 226.1947 | 135.7168 | Straight bar | UHPC | Diamond-shaped | 37.38
62 | 126.16 | 114.1064 | 550 | 94 | 150 | 226.1947 | 135.7168 | Straight bar | UHPC | Diamond-shaped | 39.32
63 | 126.16 | 114.1064 | 550 | 92 | 150 | 402.1239 | 241.2743 | Straight bar | UHPC | Diamond-shaped | 57.4
64 | 126.16 | 114.1064 | 550 | 92 | 150 | 402.1239 | 241.2743 | Straight bar | UHPC | Diamond-shaped | 57.4
65 | 126.16 | 114.1064 | 550 | 92 | 140 | 402.1239 | 482.5486 | Straight bar | UHPC | T-shaped | 78
66 | 126.16 | 114.1064 | 550 | 92 | 140 | 402.1239 | 482.5486 | Straight bar | UHPC | T-shaped | 87.6
67 | 126.16 | 114.1064 | 550 | 94 | 150 | 226.1947 | 135.7168 | Straight bar | UHPC | Diamond-shaped | 39.06
68 | 126.16 | 114.1064 | 550 | 94 | 140 | 226.1947 | 271.4336 | Straight bar | UHPC | T-shaped | 58.42
69 | 66.8 | 91.2 | 1300 | 165 | 240 | 872.7344 | 313.0157 | U-bar | HSC | Straight-shaped | 175.8
70 | 66.8 | 91.2 | 1300 | 165 | 240 | 581.823 | 313.0157 | U-bar | HSC | Straight-shaped | 130.3
71 | 66.8 | 91.2 | 1300 | 165 | 240 | 436.3672 | 313.0157 | U-bar | HSC | Straight-shaped | 94.3
72 | 66.8 | 66.8 | 1300 | 166 | 300 | 950.6962 | 549.1504 | U-bar | HSC | Straight-shaped | 166.0125
73 | 66.8 | 91.2 | 1300 | 165 | 100 | 872.7344 | 308.8971 | U-bar | HSC | Straight-shaped | 143.75
74 | 66.8 | 91.2 | 1300 | 165 | 150 | 872.7344 | 308.8971 | U-bar | HSC | Straight-shaped | 172.5
75 | 66.8 | 91.2 | 1300 | 165 | 200 | 872.7344 | 308.8971 | U-bar | HSC | Straight-shaped | 170.5
76 | 66.8 | 91.2 | 1300 | 165 | 240 | 872.7344 | 308.8971 | U-bar | HSC | Straight-shaped | 162.3
77 | 66.8 | 66.8 | 1300 | 165 | 200 | 872.7344 | 308.8971 | U-bar | HSC | Straight-shaped | 164.5
78 | 66.8 | 83.2 | 1300 | 165 | 200 | 872.7344 | 308.8971 | U-bar | HSC | Straight-shaped | 187
79 | 66.8 | 66.8 | 1300 | 165 | 240 | 872.7344 | 308.8971 | U-bar | HSC | Straight-shaped | 158.25
80 | 66.8 | 83.2 | 1300 | 165 | 240 | 872.7344 | 308.8971 | U-bar | HSC | Straight-shaped | 176.75
81 | 43.1 | 174 | 711 | 119.05 | 140 | 328.0154 | 0 | Straight bar | UHPC | Diamond-shaped | 49.392
82 | 42.4 | 163 | 711 | 119.05 | 140 | 328.0154 | 0 | Straight bar | UHPC | Diamond-shaped | 48.706
83 | 43.6 | 148 | 711 | 119.05 | 140 | 328.0154 | 0 | Straight bar | UHPC | Diamond-shaped | 50.764
84 | 42.9 | 189 | 711 | 119.05 | 140 | 328.0154 | 0 | Straight bar | UHPC | Diamond-shaped | 49.049
85 | 42.2 | 148 | 711 | 119.05 | 140 | 328.0154 | 0 | Straight bar | UHPC | Diamond-shaped | 49.392
86 | 53 | 136 | 450 | 170 | 220 | 241.2743 | 125.6637 | U-bar | HSC | Diamond-shaped | 54.15
87 | 53 | 136 | 450 | 170 | 220 | 340.2345 | 125.6637 | U-bar | HSC | Diamond-shaped | 53.9125
88 | 53 | 136 | 450 | 170 | 270 | 241.2743 | 125.6637 | U-bar | HSC | Diamond-shaped | 55.125
89 | 53 | 136 | 450 | 170 | 270 | 340.2345 | 125.6637 | U-bar | HSC | Diamond-shaped | 77.85
90 | 53 | 136 | 450 | 170 | 320 | 241.2743 | 125.6637 | U-bar | HSC | Diamond-shaped | 46.325
91 | 53 | 136 | 450 | 170 | 320 | 340.2345 | 125.6637 | U-bar | HSC | Diamond-shaped | 72.0375
92 | 51 | 51 | 400 | 260 | 270 | 304.1062 | 125.6637 | U-bar | NC | Diamond-shaped | 81.225
93 | 51 | 51 | 400 | 260 | 270 | 304.1062 | 125.6637 | U-bar | NC | Diamond-shaped | 87.75
94 | 51 | 51 | 400 | 260 | 270 | 304.1062 | 125.6637 | U-bar | NC | Diamond-shaped | 77.175
95 | 54.2 | 68.6 | 711 | 109 | 152 | 409.8206 | 0 | Headed bar | CG | Diamond-shaped | 40.131
96 | 54.2 | 68.6 | 711 | 109 | 152 | 409.8206 | 59.03142 | Headed bar | CG | Diamond-shaped | 47.677
97 | 54.2 | 68.6 | 711 | 109 | 216 | 343.1056 | 118.0628 | U-bar | CG | Diamond-shaped | 42.189
98 | 54.2 | 68.6 | 711 | 109 | 216 | 343.1056 | 118.0628 | U-bar | CG | Diamond-shaped | 42.532
99 | 54.2 | 68.6 | 711 | 109 | 305 | 370.1093 | 0 | Straight bar | CG | Diamond-shaped | 35.329
100 | 54.2 | 68.6 | 711 | 109 | 305 | 370.1093 | 0 | Straight bar | CG | Diamond-shaped | 37.044
101 | 54.2 | 68.6 | 711 | 109 | 305 | 370.1093 | 0 | Straight bar | CG | Diamond-shaped | 39.102
102 | 54.2 | 68.6 | 711 | 109 | 305 | 370.1093 | 0 | Straight bar | CG | Diamond-shaped | 38.759
103 | 54.2 | 68.6 | 711 | 109 | 305 | 370.1093 | 0 | Straight bar | CG | Diamond-shaped | 37.387
104 | 54.2 | 68.6 | 711 | 109 | 305 | 370.1093 | 0 | Straight bar | CG | Diamond-shaped | 33.271
105 | 54.2 | 68.6 | 711 | 109 | 305 | 370.1093 | 0 | Straight bar | CG | Diamond-shaped | 43.218
106 | 54.2 | 68.6 | 711 | 109 | 305 | 370.1093 | 0 | Straight bar | CG | Diamond-shaped | 40.817
107 | 54.2 | 68.6 | 711 | 109 | 305 | 370.1093 | 59.03142 | Straight bar | CG | Diamond-shaped | 39.788
108 | 54.2 | 68.6 | 711 | 109 | 305 | 370.1093 | 118.0628 | Straight bar | CG | Diamond-shaped | 39.102
109 | 54.2 | 68.6 | 711 | 109 | 305 | 370.1093 | 0 | Straight bar | CG | Diamond-shaped | 37.73
110 | 54.2 | 68.6 | 711 | 109 | 305 | 370.1093 | 0 | Straight bar | CG | Diamond-shaped | 49.392
111 | 54.2 | 68.6 | 711 | 109 | 305 | 409.8206 | 0 | Headed bar | CG | Diamond-shaped | 49.392
112 | 54.2 | 68.6 | 711 | 109 | 381 | 370.1093 | 0 | Straight bar | CG | Diamond-shaped | 43.561
113 | 54.2 | 98.1 | 711 | 109 | 140 | 370.1093 | 0 | Straight bar | CG | Diamond-shaped | 58.996
114 | 54.2 | 98.1 | 711 | 109 | 140 | 409.8206 | 0 | Headed bar | CG | Diamond-shaped | 57.624
115 | 54.2 | 98.1 | 711 | 109 | 305 | 370.1093 | 0 | Straight bar | CG | Diamond-shaped | 58.996
116 | 54.2 | 98.1 | 711 | 109 | 305 | 370.1093 | 0 | Straight bar | CG | Diamond-shaped | 58.31
117 | 54.2 | 98.1 | 711 | 109 | 305 | 370.1093 | 0 | Straight bar | CG | Diamond-shaped | 58.31
118 | 54.2 | 98.1 | 711 | 109 | 305 | 370.1093 | 0 | Straight bar | CG | Diamond-shaped | 58.31
119 | 54.2 | 98.1 | 711 | 109 | 305 | 370.1093 | 0 | Straight bar | CG | Diamond-shaped | 60.711
120 | 54.2 | 98.1 | 711 | 109 | 305 | 370.1093 | 0 | Straight bar | CG | Diamond-shaped | 56.252
121 | 54.2 | 98.1 | 711 | 109 | 305 | 370.1093 | 0 | Straight bar | CG | Diamond-shaped | 60.711
122 | 54.2 | 98.1 | 711 | 109 | 305 | 370.1093 | 0 | Straight bar | CG | Diamond-shaped | 60.368
123 | 54.2 | 98.1 | 711 | 109 | 305 | 370.1093 | 0 | Straight bar | CG | Diamond-shaped | 61.74
124 | 54.2 | 98.1 | 711 | 109 | 305 | 370.1093 | 0 | Straight bar | CG | Diamond-shaped | 63.112
125 | 54.2 | 98.1 | 711 | 109 | 305 | 364.5498 | 0 | Straight bar | CG | Diamond-shaped | 56.252
126 | 54.2 | 98.1 | 711 | 109 | 305 | 409.8206 | 0 | Headed bar | CG | Diamond-shaped | 61.054
127 | 54.2 | 154.7 | 711 | 109 | 140 | 370.1093 | 0 | Straight bar | UHPC | Diamond-shaped | 55.223
128 | 54.2 | 154.7 | 711 | 109 | 140 | 370.1093 | 0 | Straight bar | UHPC | Diamond-shaped | 53.851
129 | 54.2 | 154.7 | 711 | 109 | 140 | 370.1093 | 0 | Straight bar | UHPC | Diamond-shaped | 53.165
130 | 54.2 | 154.7 | 711 | 109 | 140 | 364.5498 | 0 | Straight bar | UHPC | Diamond-shaped | 53.508
131 | 54.2 | 154.7 | 711 | 109 | 140 | 370.1093 | 0 | Straight bar | UHPC | Diamond-shaped | 62.426
132 | 54.2 | 154.7 | 711 | 109 | 140 | 370.1093 | 0 | Straight bar | UHPC | Diamond-shaped | 55.566
133 | 54.2 | 154.7 | 711 | 109 | 140 | 370.1093 | 0 | Straight bar | UHPC | Diamond-shaped | 58.996
134 | 54.2 | 154.7 | 711 | 109 | 140 | 370.1093 | 0 | Straight bar | UHPC | Diamond-shaped | 59.339
135 | 54.2 | 154.7 | 711 | 109 | 140 | 370.1093 | 0 | Straight bar | UHPC | Diamond-shaped | 56.938
136 | 54.2 | 154.7 | 711 | 109 | 140 | 370.1093 | 0 | Straight bar | UHPC | Diamond-shaped | 62.083
137 | 54.2 | 154.7 | 711 | 109 | 140 | 370.1093 | 0 | Straight bar | UHPC | Diamond-shaped | 54.88
138 | 54.2 | 154.7 | 711 | 109 | 140 | 370.1093 | 0 | Straight bar | UHPC | Diamond-shaped | 56.252
139 | 54.2 | 154.7 | 711 | 109 | 140 | 370.1093 | 0 | Straight bar | UHPC | Diamond-shaped | 57.967
140 | 54.2 | 154.7 | 711 | 109 | 140 | 370.1093 | 0 | Straight bar | UHPC | Diamond-shaped | 61.74
141 | 54.2 | 154.7 | 711 | 109 | 140 | 370.1093 | 0 | Straight bar | UHPC | Diamond-shaped | 49.392
142 | 75 | 190 | 542.5 | 149.5 | 142.5 | 436.6343 | 0 | Straight bar | UHPC | Diamond-shaped | 79.59709
143 | 75 | 190 | 542.5 | 149.5 | 95 | 436.6343 | 0 | Straight bar | UHPC | Diamond-shaped | 84.30097
144 | 66.8 | 83.2 | 1300 | 165 | 180 | 1890.925 | 313.0157 | U-bar | HSC | Straight-shaped | 195.4545
145 | 66.8 | 83.2 | 1300 | 165 | 180 | 1163.646 | 313.0157 | U-bar | HSC | Straight-shaped | 140.7273
146 | 66.8 | 83.2 | 1300 | 165 | 180 | 872.7344 | 313.0157 | U-bar | HSC | Straight-shaped | 107.5
147 | 66.8 | 91.2 | 1300 | 165 | 80 | 872.7344 | 313.0157 | U-bar | HSC | Straight-shaped | 142.8832
148 | 66.8 | 91.2 | 1300 | 165 | 130 | 872.7344 | 313.0157 | U-bar | HSC | Straight-shaped | 173.5
149 | 66.8 | 91.2 | 1300 | 165 | 180 | 872.7344 | 313.0157 | U-bar | HSC | Straight-shaped | 173.7643
150 | 66.8 | 83.2 | 1300 | 167 | 64 | 949.0123 | 313.0157 | U-bar | HSC | Straight-shaped | 132.4534
151 | 66.8 | 83.2 | 1300 | 167 | 64 | 949.0123 | 313.0157 | U-bar | HSC | Straight-shaped | 127.6398
152 | 66.8 | 83.2 | 1300 | 167 | 104 | 949.0123 | 313.0157 | U-bar | HSC | Straight-shaped | 130.1242
153 | 66.8 | 66.8 | 1300 | 165 | 220 | 872.7344 | 313.0157 | U-bar | HSC | Straight-shaped | 157.5117
154 | 66.8 | 83.2 | 1300 | 165 | 220 | 872.7344 | 313.0157 | U-bar | HSC | Straight-shaped | 175.8216
155 | 66.8 | 83.2 | 1300 | 165 | 180 | 872.7344 | 313.0157 | U-bar | HSC | Straight-shaped | 205
156 | 66.8 | 83.2 | 1300 | 167 | 180 | 759.2098 | 313.0157 | U-bar | HSC | Straight-shaped | 129.75
157 | 66.8 | 83.2 | 1300 | 162.5 | 180 | 1829.978 | 313.0157 | U-bar | HSC | Straight-shaped | 299
158 | 66.8 | 83.2 | 1300 | 159 | 180 | 2940.33 | 313.0157 | U-bar | HSC | Straight-shaped | 440.25
159 | 66.8 | 83.2 | 1300 | 169 | 138 | 495.3663 | 313.0157 | U-bar | HSC | Straight-shaped | 83.54054
160 | 66.8 | 83.2 | 1300 | 165 | 220 | 1163.646 | 313.0157 | U-bar | HSC | Straight-shaped | 161.9595
161 | 66.8 | 83.2 | 1300 | 165 | 330 | 1163.646 | 313.0157 | U-bar | HSC | Straight-shaped | 185.6216
162 | 48 | 116.8 | 500 | 222 | 260 | 336.7787 | 269.423 | U-bar | UHPC | Straight-shaped | 144
163 | 48 | 56 | 500 | 222 | 560 | 336.7787 | 538.846 | U-bar | NC | Straight-shaped | 144
164 | 92.492 | 92.492 | 800 | 135 | 150 | 1300.902 | 211.5172 | U-bar | UHPC | Dovetail-shaped | 184.5
165 | 92.492 | 92.492 | 800 | 135 | 150 | 1300.902 | 211.5172 | U-bar | UHPC | Dovetail-shaped | 190.5
166 | 92.492 | 92.492 | 800 | 135 | 150 | 1300.902 | 211.5172 | U-bar | UHPC | Dovetail-shaped | 183.9
167 | 107.54 | 107.54 | 800 | 135 | 150 | 1300.902 | 211.5172 | U-bar | UHPC | Dovetail-shaped | 190.5
168 | 107.54 | 107.54 | 800 | 135 | 150 | 1300.902 | 211.5172 | U-bar | UHPC | Dovetail-shaped | 216.9
169 | 107.54 | 107.54 | 800 | 135 | 150 | 1300.902 | 211.5172 | U-bar | UHPC | Dovetail-shaped | 219.15
170 | 92.492 | 92.492 | 800 | 135 | 150 | 1300.902 | 211.5172 | U-bar | UHPC | Dovetail-shaped | 220.5
171 | 92.492 | 92.492 | 800 | 135 | 150 | 1300.902 | 211.5172 | U-bar | UHPC | Dovetail-shaped | 203.85
172 | 92.492 | 92.492 | 800 | 135 | 150 | 1300.902 | 211.5172 | U-bar | UHPC | Dovetail-shaped | 207
173 | 92.492 | 92.492 | 800 | 135 | 150 | 1300.902 | 211.5172 | Straight bar | UHPC | Dovetail-shaped | 156.24
174 | 92.492 | 92.492 | 800 | 135 | 150 | 1300.902 | 211.5172 | Straight bar | UHPC | Dovetail-shaped | 152.19
175 | 92.492 | 92.492 | 800 | 135 | 150 | 1300.902 | 211.5172 | Straight bar | UHPC | Dovetail-shaped | 156
176 | 92.492 | 92.492 | 800 | 135 | 150 | 1300.902 | 211.5172 | U-bar | UHPC | Dovetail-shaped | 216
177 | 92.492 | 92.492 | 800 | 135 | 150 | 1300.902 | 211.5172 | U-bar | UHPC | Dovetail-shaped | 208.02
178 | 92.492 | 92.492 | 800 | 135 | 150 | 1300.902 | 211.5172 | U-bar | UHPC | Dovetail-shaped | 196.02
179 | 60.4 | 25.7 | 600 | 237.5 | 100 | 520.3263 | 648.4247 | Headed bar | NC | Straight-shaped | 111
180 | 65.2 | 39.3 | 600 | 237.5 | 100 | 520.3263 | 648.4247 | Headed bar | NC | Straight-shaped | 129
181 | 24.1 | 24.1 | 600 | 237.5 | 100 | 520.3263 | 648.4247 | Headed bar | NC | Straight-shaped | 84
182 | 60.4 | 25.7 | 600 | 237.5 | 100 | 520.3263 | 648.4247 | Headed bar | NC | Straight-shaped | 99
183 | 55 | 60 | 800 | 194 | 250 | 567.0575 | 424.7433 | U-bar | NC | Notched-shaped | 160.965
184 | 55 | 60 | 800 | 194 | 250 | 567.0575 | 265.4646 | U-bar | NC | Notched-shaped | 138.985
185 | 55 | 60 | 800 | 194 | 250 | 567.0575 | 212.3717 | U-bar | NC | Notched-shaped | 140.245
186 | 43 | 52 | 800 | 191 | 260 | 632.2691 | 177.5958 | U-bar | NC | Notched-shaped | 123.9
187 | 43 | 74 | 800 | 191 | 260 | 632.2691 | 177.5958 | U-bar | SFRC | Notched-shaped | 163.1
188 | 43 | 74 | 800 | 191 | 180 | 632.2691 | 177.5958 | U-bar | SFRC | Notched-shaped | 161.35
189 | 43 | 74 | 800 | 191 | 180 | 632.2691 | 355.1916 | U-bar | SFRC | Straight-shaped | 162.05
190 | 43 | 74 | 800 | 191 | 180 | 632.2691 | 59.1986 | Straight bar | SFRC | Straight-shaped | 126
191 | 43 | 52 | 800 | 171 | 260 | 632.2691 | 177.5958 | U-bar | NC | Notched-shaped | 106.05
192 | 43 | 74 | 800 | 171 | 260 | 632.2691 | 177.5958 | U-bar | SFRC | Notched-shaped | 134.75
193 | 43 | 74 | 800 | 171 | 180 | 632.2691 | 177.5958 | U-bar | SFRC | Notched-shaped | 134.05
194 | 43 | 74 | 800 | 171 | 180 | 632.2691 | 355.1916 | U-bar | SFRC | Straight-shaped | 135.1
195 | 43 | 74 | 800 | 171 | 180 | 632.2691 | 59.1986 | Straight bar | SFRC | Straight-shaped | 134.75
196 | 75.6 | 77 | 970 | 177.5 | 280 | 644.234 | 845.2969 | U-bar | HSC | Curved-shaped | 134.58
197 | 75.6 | 77 | 970 | 177.5 | 280 | 644.234 | 402.1257 | Headed bar | HSC | T-shaped | 139.62
198 | 79.4 | 91.2 | 970 | 177.5 | 285 | 639.6408 | 1066.068 | Headed bar | HSC | T-shaped | 154.32
199 | 75.6 | 75 | 970 | 177.5 | 285 | 649.3375 | 974.0063 | Headed bar | HSC | T-shaped | 116.46
200 | 72.7 | 72.7 | 610 | 119 | 152 | 287.1164 | 126.3611 | Headed bar | NC | Straight-shaped | 35
201 | 56.7 | 56.7 | 610 | 119 | 64 | 287.1164 | 126.3611 | Headed bar | NC | Straight-shaped | 23.58
202 | 61.1 | 61.1 | 610 | 119 | 152 | 287.1164 | 126.3611 | Headed bar | NC | Straight-shaped | 53.42
203 | 61.7 | 61.7 | 610 | 119 | 64 | 287.1164 | 126.3611 | Headed bar | NC | Straight-shaped | 43.56
204 | 58.5 | 58.5 | 610 | 119 | 102 | 287.1164 | 126.3611 | Headed bar | NC | Straight-shaped | 25
205 | 52 | 38 | 1829 | 119 | 152 | 928.9061 | 111.4951 | Headed bar | NC | Straight-shaped | 99
206 | 50 | 124.94 | 1000 | 171.5 | 200 | 562.9734 | 125.6637 | Straight bar | HSC | Diamond-shaped | 61.125
207 | 50 | 124.94 | 1000 | 171.5 | 200 | 562.9734 | 125.6637 | Straight bar | HSC | Diamond-shaped | 62.91
208 | 50 | 124.94 | 1000 | 171.5 | 200 | 562.9734 | 125.6637 | Straight bar | HSC | Diamond-shaped | 62.185
209 | 40 | 60 | 800 | 194 | 250 | 567.0575 | 424.7433 | U-bar | NC | Notched-shaped | 161.4354
210 | 40 | 60 | 800 | 194 | 250 | 567.0575 | 424.7433 | U-bar | NC | Notched-shaped | 166.4593
211 | 40 | 60 | 800 | 194 | 150 | 567.0575 | 318.5575 | U-bar | NC | Straight-shaped | 122.5
212 | 40 | 60 | 800 | 194 | 250 | 567.0575 | 318.5575 | U-bar | NC | Straight-shaped | 140
213 | 40 | 60 | 800 | 194 | 150 | 567.0575 | 318.5575 | Straight bar | NC | Straight-shaped | 59.5
214 | 40 | 60 | 800 | 194 | 250 | 567.0575 | 318.5575 | Straight bar | NC | Straight-shaped | 91
215 | 40 | 60 | 800 | 194 | 350 | 567.0575 | 318.5575 | Straight bar | NC | Straight-shaped | 112
216 | 40 | 60 | 800 | 194 | 150 | 567.0575 | 0 | Headed bar | NC | Straight-shaped | 59.5
217 | 40 | 60 | 800 | 194 | 150 | 567.0575 | 0 | Headed bar | NC | Straight-shaped | 70
218 | 40 | 60 | 800 | 194 | 150 | 567.0575 | 0 | Headed bar | NC | Straight-shaped | 38.5
219 | 40 | 60 | 800 | 194 | 150 | 567.0575 | 0 | Headed bar | NC | Straight-shaped | 49
220 | 40 | 60 | 800 | 194 | 250 | 567.0575 | 424.7433 | Headed bar | NC | Notched-shaped | 147
221 | 40 | 60 | 800 | 194 | 250 | 567.0575 | 424.7433 | Headed bar | NC | Notched-shaped | 159.25
222 | 40 | 60 | 800 | 194 | 250 | 567.0575 | 424.7433 | U-bar | NC | Notched-shaped | 164.5
223 | 35 | 185.46 | 457 | 112.05 | 75 | 238.2678 | 0 | Straight bar | UHPC | Diamond-shaped | 18.3
224 | 35 | 185.46 | 457 | 112.05 | 75 | 238.2678 | 0 | Straight bar | UHPC | Diamond-shaped | 22.4
225 | 51.1 | 51.6 | 440 | 120 | 190 | 345.338 | 754.3215 | Headed bar | NC | Diamond-shaped | 67.905
226 | 51.1 | 51.6 | 440 | 120 | 190 | 345.338 | 485.4012 | Headed bar | NC | Diamond-shaped | 69.795
227 | 51.1 | 51.6 | 440 | 120 | 230 | 345.338 | 754.3215 | Headed bar | NC | Diamond-shaped | 76.75
228 | 51.1 | 51.6 | 440 | 120 | 270 | 345.338 | 754.3215 | Headed bar | NC | Diamond-shaped | 75.67
229 | 51.1 | 51.6 | 440 | 120 | 310 | 345.338 | 754.3215 | Headed bar | NC | Diamond-shaped | 78.33
230 | 58.8 | 40.6 | 480 | 160 | 230 | 345.338 | 754.3215 | Headed bar | NC | Diamond-shaped | 102.41
231 | 58.8 | 40.6 | 440 | 160 | 230 | 345.338 | 754.3215 | Headed bar | NC | Diamond-shaped | 109.15
232 | 58.8 | 40.6 | 440 | 250 | 230 | 345.338 | 754.3215 | Headed bar | NC | Diamond-shaped | 183.6
233 | 58.8 | 40.6 | 520 | 250 | 270 | 463.0016 | 754.3215 | Headed bar | NC | Diamond-shaped | 194.37
234 | 58.8 | 40.6 | 440 | 250 | 270 | 345.338 | 754.3215 | Headed bar | NC | Diamond-shaped | 170.1
235 | 58.8 | 40.6 | 520 | 250 | 310 | 463.0016 | 754.3215 | Headed bar | NC | Diamond-shaped | 234.555
236 | 77.2 | 77.2 | 381 | 125.7 | 152 | 207.898 | 109.9023 | U-bar | NC | Straight-shaped | 42
237 | 63.8 | 63.8 | 381 | 125.7 | 152 | 207.898 | 109.9023 | U-bar | NC | Straight-shaped | 39.7
238 | 71.5 | 71.5 | 381 | 125.7 | 102 | 207.898 | 109.9023 | U-bar | NC | Straight-shaped | 34.6
239 | 72.5 | 72.5 | 508 | 125.7 | 152 | 207.898 | 109.9023 | U-bar | NC | Straight-shaped | 39.5
240 | 53 | 54.5 | 600 | 245 | 248 | 471.2389 | 603.1858 | U-bar | NC | Straight-shaped | 137.8
241 | 53 | 54.5 | 600 | 245 | 248 | 471.2389 | 603.1858 | U-bar | NC | Straight-shaped | 137.8
242 | 69.2 | 55.4 | 600 | 245 | 248 | 471.2389 | 603.1858 | U-bar | HSC | Straight-shaped | 137.9
243 | 69.2 | 55.4 | 600 | 245 | 248 | 471.2389 | 603.1858 | U-bar | HSC | Straight-shaped | 133.3
244 | 60.7 | 74.1 | 600 | 245 | 248 | 471.2389 | 603.1858 | U-bar | HSC | Straight-shaped | 142.3
245 | 60.7 | 74.1 | 600 | 245 | 248 | 471.2389 | 603.1858 | U-bar | HSC | Straight-shaped | 142.3
246 | 64.94 | 64.94 | 1600 | 222.5 | 275 | 1264.491 | 390.1858 | U-bar | NC | Straight-shaped | 300.5955
247 | 50.47 | 50.47 | 1600 | 222.5 | 275 | 1264.491 | 390.1858 | U-bar | NC | Straight-shaped | 297.5805
248 | 57.44 | 57.44 | 1600 | 222.5 | 715 | 1264.491 | 910.4336 | U-bar | NC | Straight-shaped | 290.8529
249 | 53.51 | 53.51 | 1600 | 220 | 300 | 1975.767 | 390.1858 | U-bar | NC | Straight-shaped | 458.742
250 | 55.18 | 55.18 | 1600 | 220 | 300 | 1975.767 | 390.1858 | U-bar | NC | Straight-shaped | 459.55
251 | 53.51 | 53.51 | 1600 | 220 | 900 | 1975.767 | 910.4336 | U-bar | NC | Straight-shaped | 417.4098
252 | 66.1 | 66.1 | 381 | 125.7 | 152 | 166.4793 | 101.3415 | Headed bar | NC | Straight-shaped | 39.45378
253 | 77.2 | 77.2 | 381 | 125.7 | 152 | 207.898 | 101.3415 | U-bar | NC | Straight-shaped | 43.25002
254 | 77.2 | 77.2 | 381 | 125.7 | 152 | 207.898 | 101.3415 | U-bar | NC | Straight-shaped | 42.0298
255 | 74.6 | 74.6 | 381 | 125.7 | 152 | 207.898 | 101.3415 | U-bar | NC | Straight-shaped | 39.72494
256 | 72.4 | 72.4 | 381 | 125.7 | 102 | 207.898 | 101.3415 | U-bar | NC | Straight-shaped | 34.5729
257 | 72.4 | 72.4 | 381 | 125.7 | 102 | 207.898 | 101.3415 | U-bar | NC | Straight-shaped | 39.45
258 | 72.4 | 72.4 | 508 | 125.7 | 152 | 207.898 | 101.3415 | U-bar | NC | Straight-shaped | 39.45378
259 | 79 | 52 | 1829 | 126.0625 | 152 | 1163.844 | 106.4086 | U-bar | NC | Diamond-shaped | 157.294
260 | 79 | 45 | 1829 | 126.0625 | 152 | 1163.844 | 106.4086 | U-bar | NC | Diamond-shaped | 180.5223
261 | 79 | 60 | 1829 | 126.0625 | 152 | 1163.844 | 106.4086 | U-bar | HSC | Diamond-shaped | 207.0428
262 | 79 | 65 | 1829 | 126.0625 | 152 | 1163.844 | 106.4086 | U-bar | HSC | Diamond-shaped | 189.4844
263 | 86 | 41 | 1829 | 126.0625 | 152 | 1163.844 | 106.4086 | U-bar | NC | Diamond-shaped | 196.9833
264 | 80 | 37 | 1829 | 126.0625 | 152 | 1163.844 | 106.4086 | U-bar | NC | Diamond-shaped | 157.8427
265 | 50 | 61 | 1000 | 156 | 380 | 680.469 | 482.5486 | U-bar | NC | Straight-shaped | 138.705
266 | 50 | 61 | 1000 | 156 | 380 | 680.469 | 256.9697 | U-bar | NC | Notched-shaped | 140.98
267 | 54.8 | 54.8 | 900 | 135.5 | 285 | 586.9045 | 786.8747 | Headed bar | NC | T-shaped | 89.075
268 | 54.8 | 54.8 | 900 | 135.5 | 570 | 586.9045 | 1836.041 | Straight bar | NC | Straight-shaped | 95.165
269 | 54.8 | 54.8 | 900 | 142.7 | 330 | 786.8747 | 918.0205 | Headed bar | NC | T-shaped | 126.2
270 | 54.8 | 54.8 | 900 | 142.7 | 660 | 786.8747 | 2491.77 | Straight bar | NC | Straight-shaped | 129.84
271 | 180 | 180 | 500 | 75 | 100 | 567.0575 | 0 | Straight bar | UHPC | Straight-shaped | 45.99
272 | 180 | 180 | 500 | 75 | 100 | 567.0575 | 0 | Straight bar | UHPC | Straight-shaped | 44.43
273 | 180 | 180 | 500 | 75 | 200 | 567.0575 | 0 | Straight bar | UHPC | Straight-shaped | 59.7
274 | 180 | 180 | 500 | 75 | 200 | 567.0575 | 0 | Straight bar | UHPC | Straight-shaped | 61.77
275 | 180 | 180 | 500 | 75 | 200 | 567.0575 | 0 | Straight bar | UHPC | Straight-shaped | 64.23
276 | 180 | 180 | 500 | 75 | 200 | 567.0575 | 0 | Straight bar | UHPC | Diamond-shaped | 67.05
277 | 180 | 180 | 500 | 75 | 200 | 567.0575 | 0 | Straight bar | UHPC | Straight-shaped | 63.81
278 | 180 | 180 | 500 | 75 | 200 | 567.0575 | 0 | Straight bar | UHPC | Straight-shaped | 61.44
279 | 180 | 180 | 500 | 75 | 300 | 567.0575 | 0 | Straight bar | UHPC | Straight-shaped | 60.84
280 | 180 | 180 | 500 | 75 | 300 | 567.0575 | 0 | Straight bar | UHPC | Straight-shaped | 62.97
281 | 72.7 | 72.7 | 610 | 119 | 152 | 478.5274 | 191.411 | Headed bar | NC | Straight-shaped | 35.02
282 | 56.7 | 56.7 | 610 | 119 | 64 | 478.5274 | 191.411 | Headed bar | NC | Straight-shaped | 23.58
283 | 61.1 | 61.1 | 610 | 119 | 152 | 478.5274 | 191.411 | Headed bar | NC | Straight-shaped | 53.42
284 | 61.7 | 61.7 | 610 | 119 | 64 | 478.5274 | 191.411 | Headed bar | NC | Straight-shaped | 43.56
285 | 58.5 | 58.5 | 610 | 119 | 102 | 478.5274 | 191.411 | Headed bar | NC | Straight-shaped | 24.95
286 | 53.4 | 53.4 | 610 | 119 | 102 | 287.1164 | 861.3493 | Straight bar | NC | Straight-shaped | 6.43
287 | 57.6 | 57.6 | 610 | 119 | 102 | 287.1164 | 861.3493 | Straight bar | NC | Straight-shaped | 4.99
288 | 52 | 38 | 1829 | 119 | 152 | 928.9061 | 168.892 | Headed bar | NC | Diamond-shaped | 85.963
289 | 52 | 51 | 1829 | 119 | 152 | 928.9061 | 168.892 | Headed bar | NC | Diamond-shaped | 92.5474
290 | 39 | 49 | 1829 | 119 | 152 | 928.9061 | 168.892 | Headed bar | NC | Diamond-shaped | 85.963
291 | 39 | 41 | 1829 | 119 | 152 | 928.9061 | 168.892 | Headed bar | NC | Diamond-shaped | 95.108
292 | 36 | 29 | 800 | 194.5 | 200 | 265.4646 | 680.469 | U-bar | NC | Curved-shaped | 82.6
293 | 36 | 29 | 800 | 194.5 | 250 | 265.4646 | 680.469 | U-bar | NC | Curved-shaped | 86.8
294 | 36 | 29 | 800 | 194.5 | 300 | 265.4646 | 680.469 | U-bar | NC | Curved-shaped | 86.45
295 | 36 | 29 | 800 | 193 | 200 | 402.1239 | 680.469 | U-bar | NC | Curved-shaped | 116.9
296 | 36 | 29 | 800 | 193 | 250 | 402.1239 | 680.469 | U-bar | NC | Curved-shaped | 115.85
297 | 36 | 29 | 800 | 193 | 300 | 402.1239 | 680.469 | U-bar | NC | Curved-shaped | 122.15
298 | 36 | 29 | 800 | 191.5 | 200 | 567.0575 | 680.469 | U-bar | NC | Curved-shaped | 138.95
299 | 36 | 29 | 800 | 191.5 | 250 | 567.0575 | 680.469 | U-bar | NC | Curved-shaped | 138.6
300 | 36 | 29 | 800 | 191.5 | 300 | 567.0575 | 680.469 | U-bar | NC | Curved-shaped | 134.4
301 | 36 | 57 | 350 | 194.5 | 300 | 106.1858 | 0 | U-bar | NC | Curved-shaped | 26.8125
302 | 36 | 57 | 350 | 193 | 300 | 160.8495 | 0 | U-bar | NC | Curved-shaped | 38.3625
303 | 36 | 57 | 350 | 191.5 | 200 | 226.823 | 0 | U-bar | NC | Curved-shaped | 49
304 | 36 | 57 | 350 | 191.5 | 300 | 226.823 | 0 | U-bar | NC | Curved-shaped | 47.4375
305 | 57.1 | 57.2 | 800 | 121 | 570 | 551.4634 | 309.7972 | Straight bar | NC | Straight-shaped | 68.355
306 | 56.8 | 56.1 | 800 | 121 | 285 | 551.4634 | 309.7972 | Headed bar | NC | Straight-shaped | 69.055
307 | 59.1 | 59.4 | 800 | 121 | 285 | 551.4634 | 309.7972 | Headed bar | NC | Straight-shaped | 75.46
308 | 59.1 | 59.4 | 800 | 121 | 190 | 551.4634 | 309.7972 | Headed bar | NC | Straight-shaped | 56.525
309 | 59.1 | 59.4 | 800 | 121 | 143 | 551.4634 | 309.7972 | Headed bar | NC | Straight-shaped | 50.295
310 | 26.61 | 26.1225 | 200 | 110 | 77.5 | 89.68462 | 179.3692 | U-bar | NC | Straight-shaped | 8.3592
311 | 27.9975 | 27.9075 | 200 | 110 | 150 | 89.68462 | 179.3692 | U-bar | NC | Straight-shaped | 10.5858
312 | 27.0825 | 27.06 | 200 | 110 | 250 | 89.68462 | 179.3692 | U-bar | NC | Straight-shaped | 11.4552
313 | 25.23 | 23.7225 | 200 | 110 | 350 | 89.68462 | 269.0538 | U-bar | NC | Straight-shaped | 12.0096
314 | 28.8825 | 30.6 | 200 | 110 | 250 | 89.68462 | 0 | U-bar | NC | Straight-shaped | 10.6542
315 | 28.8825 | 30.6 | 200 | 110 | 250 | 89.68462 | 717.4769 | U-bar | NC | Straight-shaped | 10.4544
316 | 29.73 | 28.95 | 200 | 110 | 250 | 89.68462 | 179.3692 | U-bar | NC | Straight-shaped | 12.4974
317 | 29.73 | 28.95 | 200 | 110 | 250 | 89.68462 | 179.3692 | U-bar | NC | Straight-shaped | 11.916
318 | 27.615 | 28.7025 | 300 | 110 | 250 | 89.68462 | 179.3692 | U-bar | NC | Straight-shaped | 10.7478
319 | 31.62 | 35.46 | 300 | 110 | 250 | 89.68462 | 179.3692 | U-bar | NC | Straight-shaped | 11.9934
320 | 48.3225 | 34.4775 | 300 | 110 | 250 | 89.68462 | 179.3692 | U-bar | NC | Straight-shaped | 12.168
321 | 30.5175 | 34.4775 | 300 | 110 | 250 | 89.68462 | 179.3692 | U-bar | NC | Straight-shaped | 11.736
322 | 27.6675 | 29.73 | 300 | 110 | 250 | 89.68462 | 179.3692 | U-bar | NC | Straight-shaped | 13.7394
323 | 30.5175 | 34.4775 | 200 | 110 | 250 | 89.68462 | 179.3692 | U-bar | NC | Straight-shaped | 10.5822
324 | 31.35 | 32.25 | 200 | 110 | 250 | 89.68462 | 179.3692 | U-bar | NC | Straight-shaped | 12.618
325 | 32.25 | 32.25 | 200 | 110 | 250 | 89.68462 | 179.3692 | U-bar | NC | Straight-shaped | 11.6586
326 | 27.615 | 27.615 | 200 | 110 | 250 | 89.68462 | 269.0538 | U-bar | NC | Straight-shaped | 12.816
327 | 39 | 39 | 914 | 190 | 192 | 286.5133 | 0 | Headed bar | NC | Straight-shaped | 93.3
328 | 39 | 39 | 914 | 190 | 192 | 286.5133 | 0 | Headed bar | NC | Straight-shaped | 95.1
329 | 39 | 39 | 635 | 214 | 192 | 286.5133 | 0 | Headed bar | NC | Straight-shaped | 103
330 | 39 | 39 | 635 | 214 | 176 | 286.5133 | 0 | Headed bar | NC | Straight-shaped | 122.1
331 | 22 | 22 | 914 | 191.5 | 125 | 699.4952 | 0 | Straight bar | NC | Straight-shaped | 35.2
332 | 28 | 28 | 914 | 191.5 | 200 | 699.4952 | 0 | Straight bar | NC | Straight-shaped | 53.4
333 | 29 | 29 | 914 | 191.5 | 300 | 699.4952 | 0 | Straight bar | NC | Straight-shaped | 79.1
334 | 26 | 26 | 625 | 216.5 | 75 | 699.4952 | 0 | Headed bar | NC | Straight-shaped | 39.2
335 | 26 | 26 | 914 | 191.5 | 125 | 699.4952 | 0 | Headed bar | NC | Straight-shaped | 53.9
336 | 26 | 26 | 914 | 191.5 | 125 | 699.4952 | 0 | Headed bar | NC | Straight-shaped | 55.7
337 | 28 | 28 | 914 | 191.5 | 200 | 699.4952 | 0 | Headed bar | NC | Straight-shaped | 65.2
338 | 22 | 22 | 635 | 216.5 | 75 | 699.4952 | 0 | Headed bar | NC | Straight-shaped | 46.9
339 | 26 | 26 | 635 | 191.5 | 125 | 699.4952 | 0 | Headed bar | NC | Straight-shaped | 64.1
340 | 22 | 22 | 914 | 191.5 | 125 | 699.4952 | 0 | Headed bar | NC | Straight-shaped | 65.6
341 | 22 | 22 | 914 | 191.5 | 125 | 699.4952 | 0 | Headed bar | NC | Straight-shaped | 74
342 | 28 | 28 | 914 | 191.5 | 200 | 699.4952 | 0 | Headed bar | NC | Straight-shaped | 74.5
343 | 28 | 28 | 914 | 191.5 | 200 | 699.4952 | 0 | Headed bar | NC | Straight-shaped | 76
344 | 29 | 29 | 914 | 191.5 | 300 | 699.4952 | 0 | Headed bar | NC | Straight-shaped | 111.4
345 | 26 | 26 | 914 | 191.5 | 300 | 699.4952 | 0 | Headed bar | NC | Straight-shaped | 86.4
346 | 24 | 24 | 914 | 191.5 | 350 | 699.4952 | 0 | Headed bar | NC | Straight-shaped | 117.4
347 | 24 | 24 | 914 | 191.5 | 350 | 699.4952 | 0 | Headed bar | NC | Straight-shaped | 99.8
348 | 29 | 29 | 914 | 191.5 | 200 | 699.4952 | 174.8738 | Straight bar | NC | Straight-shaped | 59.7
349 | 29 | 29 | 914 | 191.5 | 200 | 699.4952 | 174.8738 | Headed bar | NC | Straight-shaped | 97
350 | 24 | 24 | 914 | 191.5 | 200 | 699.4952 | 391.7173 | Headed bar | NC | Straight-shaped | 95.5
351 | 24 | 24 | 914 | 191.5 | 200 | 699.4952 | 706.4902 | Headed bar | NC | Straight-shaped | 102.2
352 | 26 | 26 | 914 | 191.5 | 300 | 699.4952 | 391.7173 | Headed bar | NC | Straight-shaped | 92.4
353 | 26 | 26 | 914 | 191.5 | 300 | 699.4952 | 223.8385 | Headed bar | NC | Straight-shaped | 100.1
354 | 64.23158416 | 42.05114124 | 524 | 169.975 | 127 | 246.3213 | 0 | U-bar | NC | Straight-shaped | 30.39291
355 | 61.80462864 | 39.92755516 | 524 | 169.975 | 127 | 246.3213 | 0 | U-bar | NC | Straight-shaped | 29.26306
356 | 32.3019506 | 45.3675208 | 524 | 169.975 | 127 | 246.3213 | 0 | U-bar | NC | Straight-shaped | 32.42663
357 | 33.25342748 | 44.89867712 | 524 | 169.975 | 127 | 246.3213 | 0 | U-bar | NC | Straight-shaped | 34.12141
358 | 33.5774812 | 45.677785 | 524 | 169.975 | 127 | 246.3213 | 0 | U-bar | NC | Straight-shaped | 33.10454
359 | 54.25486644 | 52.42086028 | 524 | 170 | 305 | 399.2607 | 0 | U-bar | NC | Straight-shaped | 45.64585
360 | 55.2270276 | 55.3649228 | 524 | 170 | 305 | 399.2607 | 0 | U-bar | NC | Straight-shaped | 48.2445
361 | 57.3644032 | 55.675187 | 524 | 170 | 305 | 399.2607 | 0 | U-bar | NC | Straight-shaped | 50.8431546
362 | 56.52324248 | 38.58307696 | 524 | 170 | 305 | 399.2607 | 0 | U-bar | NC | Straight-shaped | 43.27317
363 | 56.019925 | 56.019925 | 524 | 170 | 305 | 399.2607 | 0 | U-bar | NC | Straight-shaped | 48.58345884
364 | 57.80566784 | 41.54782376 | 524 | 170 | 305 | 399.2607 | 0 | U-bar | NC | Straight-shaped | 39.20572
365 | 57.9849316 | 57.9849316 | 524 | 170 | 305 | 399.2607 | 0 | Straight bar | NC | Straight-shaped | 70.38952
366 | 47.07052652 | 39.8517128 | 524 | 171.5 | 305 | 263.5745 | 0 | U-bar | NC | Straight-shaped | 50.95614
367 | 49.297534 | 41.2996124 | 524 | 171.5 | 305 | 263.5745 | 0 | U-bar | NC | Straight-shaped | 40.67452368
368 | 45.82257496 | 37.82465336 | 864 | 171.5 | 305 | 263.5745 | 0 | U-bar | NC | Straight-shaped | 65.87013
369 | 44.51257056 | 34.29453624 | 864 | 171.5 | 305 | 263.5745 | 0 | U-bar | NC | Straight-shaped | 61.68969
370 | 34.08 | 42.416 | 300 | 120 | 200 | 39.26991 | 78.53982 | U-bar | NC | Straight-shaped | 6.288
371 | 34.08 | 35.632 | 300 | 120 | 200 | 39.26991 | 78.53982 | U-bar | NC | Straight-shaped | 6.8592
372 | 34.08 | 35.632 | 300 | 120 | 200 | 39.26991 | 78.53982 | U-bar | NC | Straight-shaped | 7.2672
373 | 35.84 | 39.936 | 300 | 120 | 200 | 39.26991 | 78.53982 | U-bar | NC | Straight-shaped | 6.3456
374 | 35.84 | 42.376 | 300 | 120 | 200 | 39.26991 | 78.53982 | U-bar | NC | Straight-shaped | 6.9288
375 | 35.84 | 42.376 | 300 | 120 | 200 | 39.26991 | 78.53982 | U-bar | NC | Straight-shaped | 7.4136
376 | 37.28 | 39.936 | 300 | 120 | 200 | 39.26991 | 78.53982 | U-bar | NC | Straight-shaped | 6.8304
377 | 37.28 | 43.888 | 300 | 120 | 200 | 39.26991 | 78.53982 | U-bar | NC | Straight-shaped | 7.188
378 | 37.28 | 43.888 | 300 | 120 | 200 | 39.26991 | 78.53982 | U-bar | NC | Straight-shaped | 5.2992
379 | 36.24 | 42.016 | 300 | 120 | 150 | 39.26991 | 78.53982 | U-bar | NC | Straight-shaped | 6.2568
380 | 36.24 | 46.528 | 300 | 120 | 150 | 39.26991 | 78.53982 | U-bar | NC | Straight-shaped | 6.492
381 | 36.4 | 46.528 | 300 | 120 | 150 | 39.26991 | 78.53982 | U-bar | NC | Straight-shaped | 6.8256
382 | 38.72 | 42.016 | 300 | 120 | 100 | 39.26991 | 78.53982 | U-bar | NC | Straight-shaped | 5.976
383 | 38.72 | 44.936 | 300 | 120 | 100 | 39.26991 | 78.53982 | U-bar | NC | Straight-shaped | 5.76
384 | 38.72 | 44.936 | 300 | 120 | 100 | 39.26991 | 78.53982 | U-bar | NC | Straight-shaped | 6.5712
385 | 53.2 | 53.2 | 300 | 120 | 200 | 39.26991 | 78.53982 | U-bar | NC | Straight-shaped | 7.32
386 | 53.2 | 53.2 | 300 | 120 | 200 | 39.26991 | 78.53982 | U-bar | NC | Straight-shaped | 7.8
387 | 49.84 | 49.84 | 300 | 120 | 150 | 39.26991 | 78.53982 | U-bar | NC | Straight-shaped | 6.312
388 | 49.84 | 49.84 | 300 | 120 | 150 | 39.26991 | 78.53982 | U-bar | NC | Straight-shaped | 7.44
389 | 29.5 | 51.3 | 180 | 216 | 300 | 104.2757 | 0 | Straight bar | NC | Straight-shaped | 27.1125
390 | 29.5 | 29 | 180 | 216 | 300 | 104.2757 | 0 | Straight bar | SFRC | Straight-shaped | 27.9
391 | 29.5 | 30.6 | 180 | 216 | 300 | 104.2757 | 0 | Straight bar | NC | Straight-shaped | 23.1375
392 | 29.5 | 36 | 180 | 216 | 300 | 104.2757 | 0 | Straight bar | NC | Straight-shaped | 25.3875
393 | 41 | 41 | 600 | 200 | 240 | 535.4 | 193.1 | Straight bar | NC | Straight-shaped | 134.75
394 | 41 | 113.012 | 600 | 200 | 240 | 535.4 | 193.1 | Straight bar | UHPC | Straight-shaped | 143
395 | 38 | 114 | 1190 | 162 | 150 | 884.2 | 160.8 | U-bar | UHPC | Dovetail-shaped | 140
396 | 75.9 | 46.8 | 520 | 153.5 | 240 | 198.7 | 57.6 | U-bar | NC | Straight-shaped | 28.15
397 | 75.9 | 46.8 | 520 | 153.5 | 240 | 198.7 | 57.6 | U-bar | NC | Straight-shaped | 21.95
398 | 75.9 | 46.8 | 520 | 153.5 | 240 | 198.7 | 57.6 | U-bar | NC | Straight-shaped | 22.25
399 | 75.9 | 46.8 | 520 | 153.5 | 130 | 198.7 | 57.6 | U-bar | NC | Straight-shaped | 26.4
400 | 75.9 | 46.8 | 520 | 153.5 | 130 | 198.7 | 57.6 | U-bar | NC | Straight-shaped | 19.45
401 | 77.17 | 77.17 | 381 | 133.3 | 152.4 | 309.6 | 131.7 | U-bar | NC | Straight-shaped | 42.1
402 | 74.62 | 74.62 | 381 | 133.3 | 152.4 | 309.6 | 131.7 | U-bar | NC | Straight-shaped | 39.74
403 | 72.3 | 72.3 | 381 | 133.3 | 101.6 | 309.6 | 131.7 | U-bar | NC | Straight-shaped | 34.57
404 | 72.3 | 72.3 | 508 | 133.3 | 152.4 | 309.6 | 131.7 | U-bar | NC | Straight-shaped | 39.44
405 | 70.3 | 70.3 | 1000 | 150.5 | 250 | 625.7 | 625.7 | U-bar | NC | Straight-shaped | 163.35
406 | 72.3 | 72.3 | 1000 | 169 | 250 | 639.3 | 639.3 | U-bar | NC | Straight-shaped | 144.65
407 | 70 | 67.7 | 630 | 170.5 | 280 | 458 | 321.6 | U-bar | NC | Straight-shaped | 85
408 | 68.8 | 64.9 | 630 | 170.5 | 130 | 458 | 0 | U-bar | SFRC | Straight-shaped | 74
409 | 72.3 | 64.9 | 630 | 170.5 | 170 | 458 | 0 | U-bar | SFRC | Straight-shaped | 80
410 | 69 | 67.7 | 630 | 170.5 | 170 | 458 | 0 | U-bar | NC | Straight-shaped | 65
411 | 40.2 | 143.2 | 300 | 130 | 120 | 207.5 | 0 | Straight bar | UHPC | Straight-shaped | 25.49
412 | 40.2 | 143.2 | 300 | 130 | 120 | 207.5 | 0 | Straight bar | UHPC | Straight-shaped | 27.79
413 | 40.2 | 143.2 | 300 | 130 | 120 | 207.5 | 0 | Straight bar | UHPC | Straight-shaped | 32.13
414 | 40.2 | 143.2 | 300 | 130 | 120 | 207.5 | 0 | Straight bar | UHPC | Dovetail-shaped | 28.53
415 | 40.2 | 143.2 | 300 | 130 | 120 | 207.5 | 0 | Straight bar | UHPC | Diamond-shaped | 26.19
416 | 183.1 | 183.1 | 600 | 110 | 150 | 566.8 | 0 | Straight bar | UHPC | Straight-shaped | 131.58
417 | 172.2 | 183.1 | 600 | 110 | 150 | 566.8 | 0 | Straight bar | UHPC | Straight-shaped | 91.68
418 | 187.9 | 138.6 | 500 | 110.5 | 50 | 572.8 | 0 | Straight bar | UHPC | Straight-shaped | 58.02
419 | 187.9 | 138.6 | 500 | 110.5 | 100 | 572.8 | 0 | Straight bar | UHPC | Straight-shaped | 63.72
420 | 187.9 | 138.6 | 500 | 110.5 | 100 | 572.8 | 0 | Straight bar | UHPC | Straight-shaped | 70.44
421 | 187.9 | 138.6 | 500 | 110.5 | 100 | 572.8 | 0 | Straight bar | UHPC | Straight-shaped | 73.47
422 | 187.9 | 138.6 | 500 | 110.5 | 150 | 572.8 | 0 | Straight bar | UHPC | Straight-shaped | 78.69
423 | 187.9 | 138.6 | 500 | 110.5 | 200 | 572.8 | 0 | Straight bar | UHPC | Straight-shaped | 74.01
424 | 42.9 | 131.3 | 1000 | 169 | 332 | 452.2 | 361.7 | Straight bar | UHPC | Straight-shaped | 98.1
425 | 42.9 | 131.3 | 1000 | 169 | 354 | 452.2 | 361.7 | Straight bar | UHPC | Straight-shaped | 97.7
426 | 42.9 | 131.3 | 1000 | 169 | 372 | 452.2 | 361.7 | Straight bar | UHPC | Straight-shaped | 94.4
427 | 39.7 | 131.3 | 1000 | 169 | 120 | 452.2 | 271.3 | Straight bar | UHPC | Straight-shaped | 98
428 | 39.7 | 131.3 | 1000 | 169 | 180 | 452.2 | 271.3 | Straight bar | UHPC | Straight-shaped | 97.4
429 | 39.7 | 131.3 | 1000 | 169 | 240 | 452.2 | 271.3 | Straight bar | UHPC | Straight-shaped | 98.1
430 | 39.7 | 131.3 | 1000 | 169 | 120 | 452.2 | 271.3 | Straight bar | UHPC | Straight-shaped | 114
431 | 39.7 | 131.3 | 1000 | 169 | 180 | 452.2 | 271.3 | Straight bar | UHPC | Straight-shaped | 113.9
432 | 39.7 | 131.3 | 1000 | 169 | 240 | 452.2 | 271.3 | Straight bar | UHPC | Straight-shaped | 115.8
433 | 39.7 | 131.3 | 1000 | 169 | 240 | 452.2 | 271.3 | Straight bar | UHPC | Diamond-shaped | 100.3

## Notations
f'c,p | Compressive strength for precast concrete
f'c,j | Joint concrete
b | Width of deck
d | Effective depth
Lp | Lap-spliced length of longitudinal reinforcing bars at joint
fyAs | Longitudinal reinforcing bars’ tensile capacity along the tension side
fytAst | Transverse reinforcing bars’ tensile capacity located inside the joint
TOR | Types of reinforcing bar connections
CTOJ | Joint concrete types
IT | Joint-precast concrete interface
Mu,exp | Experimental flexural strength